## Step1_粘度曲线
射速 (mm/s) | 粘度 (MPa·s) | 螺杆直径: | 53
6.8 | 1844 | 材料: | PA6 GF30
22.2 | 517
37.3 | 350
45.3 | 305
52.9 | 275
60.9 | 253
68.8 | 230

## Step2_型腔平衡
腔号 | 重量 (g)
腔1 | 12.6
腔2 | 12.7
腔3 | 12.5
腔4 | 12.6
腔5 | 12.7
腔6 | 12.5
腔7 | 12.6
腔8 | 12.7

## Step5_浇口冻结
保压时间 (s) | 重量 (g)
0.5 | 10.2
1 | 11.5
1.5 | 12.1
2 | 12.5
2.5 | 12.55
3 | 12.56
3.5 | 12.56
4 | 12.56

## Step6_冷却时间
冷却时间 (s) | 产品温度 (°C) | 变形量 (mm)
5 | 85 | 0.8
8 | 72 | 0.5
10 | 65 | 0.3
12 | 58 | 0.15
15 | 50 | 0.08
18 | 45 | 0.05
20 | 42 | 0.04

## 机台参数
项目名称 | SmartMold测试
模具名称 | 8腔盖子模具
材料 | PA6 GF30
机台 | YIZUMI 260T
料筒1 (°C) | 245
料筒2 (°C) | 240
料筒3 (°C) | 235
射嘴 (°C) | 250
定模 (°C) | 85
动模 (°C) | 80